## BRAWO® Resins
BRAWO Resin Calculator | [5 empty] | BRAWO I / BRAWO III & BRAWO SRR Mix Ratio A:B
COMPONENT A = Resin |  | Mixing ratio | 0.75 |  |  | 3 : 1 |  | by weight
COMPONENT B = Hardener |  | Mixing ratio | 0.25 |  |  | 2,61 : 1 | 2,61 : 1 | by volume
Resin type : (Please select) |  | BRAWO® I
Liner : (Please select) |  | BRAWOLINER XT DN100
Roller spacing : | 11 / 0.43" | mm
Length in m : (Type in) | 1 | m
Total required quantity of resin in lbs / foot : |  |  | 1.1 | lbs /foot
Total required quantity of resin in liter : |  |  | 1 | l
Total required quantity of resin for comp A in lbs / foot : |  |  | 0.825 | lbs /foot
Total required quantity of resin for comp B in lbs / foot : |  |  | 0.275 | lbs /foot
Total required quantity of resin for comp A in liter : |  |  | 0.7173913 | l
Total required quantity of resin for comp B in liter : |  |  | 0.275 | l
Technical properties
Resin type : |  |  |  | BRAWO® I |  |  | *
Curing time of soaked textile until reduction in installation pressure : |  |  |  | Approx. 13h without groundwater / Approx. 20h with groundwater, at +10°C
Curing time of soaked textile with warm curing until reduction in installation pressure : |  |  |  | Approx. 100 Minutes at +50°C / Approx. 45 Minutes at +70°C
Fully chemical resistant following warm curing after : |  |  |  | Approx. 7 days
Processing conditions : |  |  |  | 5 to +30 °C Air and substrate temperature
Processing time for soaked textile laid out lengthwise : |  |  |  | Approx. 50min at +15 °C
Approx. curing temperatures and times : |  |  |  |  | 10°C | 20°C | 30°C | 40°C | 50°C | 60°C | 70°C **
[5 empty] | 13h | 6h | 3,5h | 150min | 100min | 70min | 45min
*Caution: When curing with steam, there is a risk of extreme temperature rise due to the exothermic resin reaction with BRAWO® RR and BRAWO® SRR. Therefore, steam curing is not recommended.
**Only in combination with BRAWOLINER® HT or with a suitable calibration CIPP
EP Harze
BRAWOLINER / BRAWOLINER HT
DN | Wandstärke 3mm
| Walzenabstand in mm | BRAWO® I | BRAWO III |  | BRAWO SRR
50 | 7 / 0.28" | 0.3 | 0.3 |  | 0.3
70 | 8,5 / 0.33" | 0.5 | 0.5 |  | 0.5
100 |  | 0.7 | 0.7 |  | 0.7
125 |  | 0.9 | 0.9 |  | 0.9
150 |  | 1.1 | 1.1 |  | 1.1
200 |  | 1.5 | 1.5 |  | 1.5
BRAWOLINER® 3D / BRAWOLINER® HT 3D
DN | Wandstärke 3mm | [7 empty] | BRAWOLINER® 3D DN 300-400
| Walzenabstand in mm | BRAWO I | BRAWO III |  | BRAWO SRR
70-100 | 10 / 0.39" | 0.6 | 0.6 |  | 0.6 |  |  |  | DN | Wandstärke 5,1mm
100-150 | 12 / 0.47" | 1 | 1 |  | 1 |  |  |  |  | Walzenabstand in mm |  | BRAWO III
150-225 |  | 1.5 | 1.5 |  | 1.5 |  |  |  | 300-400 | 15,5 / 0.61" |  | 4.8
BRAWOLINER® 3D DN 200-300
DN | Wandstärke 4,7mm
| Walzenabstand in mm | BRAWO I | BRAWO III
200-300 | 14 / 0.55" | 2.8 | 2.8
BRAWOLINER® XT / BRAWOLINER® HT XT
DN | Wandstärke 4mm
| Walzenabstand in mm | BRAWO I | BRAWO III |  | BRAWO SRR
100 | 11 / 0.43" | 1.1 | 1.1 |  | 1.1
125 |  | 1.3 | 1.3 |  | 1.3
150 |  | 1.5 | 1.5 |  | 1.5
200 |  | 2.1 | 2.1 |  | 2.1
[12 empty] | Harztyp | Verarbeitungszeit | Aushärtezeit | Aushärtezeit Wärmezeit | Chemische Belastung | Verarbeitungsbedingungen
[12 empty] | BRAWO® I | Approx. 50min at +15 °C | Approx. 13h without groundwater / Approx. 20h with groundwater, at +10°C | Approx. 100 Minutes at +50°C / Approx. 45 Minutes at +70°C | Approx. 7 days | 5 to +30 °C Air and substrate temperature
[12 empty] | BRAWO® III | Approx. 3.5 h at +15 °C | Approx. 24h without groundwater / Approx. 36h with groundwater, at +10°C | Approx. 220 Minutes at +50°C / Approx. 140 Minutes at +70°C | Approx. 7 days | 5 to +30 °C Air and substrate temperature
[12 empty] | BRAWO® RR | Approx. 30min at +15 °C | Approx. 6h without groundwater at 10 °C | Approx. 75 Minutes at +50°C | Approx. 7 days | 6 to +30 °C Air and substrate temperature
[12 empty] | BRAWO® SRR | Approx. 30min at +15 °C | Approx. 2h without groundwater at 20 °C | Approx. 30 Minutes at +50°C | Approx. 7 days | 5 to +30 °C Air and substrate temperature
Ungefähre Temperatur und Härtezeit
[13 empty] | 10°C | 20°C | 30°C | 40°C | 50°C | 60°C | 70°C
[12 empty] | BRAWO® I | 13h | 6h | 3,5h | 150min | 100min | 70min | 45min
[12 empty] | BRAWO® III | 24h | 12h | 9h | 6h | 220min | 180min | 140min
[12 empty] | BRAWO® RR | 6h | 3h | 2h | 1,5h | 75min | - | -
[12 empty] | BRAWO® SRR | 4h | 2h | 80min | 50min | 30min | - | -
Harztypen
BRAWO® I
BRAWO® III
[13 empty] | BRAWO® SRR |  |  | Linerarten
[15 empty] | R97 | BRAWOLINER DN50
[15 empty] | R98 | BRAWOLINER DN70
[15 empty] | R99 | BRAWOLINER DN100
[15 empty] | R100 | BRAWOLINER DN125
[15 empty] | R101 | BRAWOLINER DN150
[15 empty] | R102 | BRAWOLINER DN200
[15 empty] | R103 | BRAWOLINER HT DN50
[15 empty] | R104 | BRAWOLINER HT DN70
[15 empty] | R105 | BRAWOLINER HT DN100
[15 empty] | R106 | BRAWOLINER HT DN125
[15 empty] | R107 | BRAWOLINER HT DN150
[15 empty] | R108 | BRAWOLINER HT DN200
[15 empty] | R109 | BRAWOLINER HT 3D DN70-100
[15 empty] | R110 | BRAWOLINER HT 3D DN100-150
[15 empty] | R111 | BRAWOLINER HT 3D DN150-225
[15 empty] | R112 | BRAWOLINER 3D DN70-100
[15 empty] | R113 | BRAWOLINER 3D DN100-150
[15 empty] | R114 | BRAWOLINER 3D DN150-225
[15 empty] | R115 | BRAWOLINER 3D DN200-300
[15 empty] | R116 | BRAWOLINER 3D DN300-400
[15 empty] | R117 | BRAWOLINER XT DN100
[15 empty] | R118 | BRAWOLINER XT DN125
[15 empty] | R119 | BRAWOLINER XT DN150
[15 empty] | R120 | BRAWOLINER XT DN200
[15 empty] | R121 | BRAWOLINER HT XT DN100
[15 empty] | R122 | BRAWOLINER HT XT DN125
[15 empty] | R123 | BRAWOLINER HT XT DN150
[15 empty] | R124 | BRAWOLINER HT XT DN200

## BRAWO® UVPox
BRAWO Resin Calculator
Resin type : (Please select) |  | BRAWO® UVPox
Liner : (Please select) |  | BRAWOLINER 3D DN70-100
Roller spacing : | 10 / 0.39" | mm
Length in m : (Type in) | 1 | m
Total required quantity of resin in lbs / foot |  |  | 0.6 | lbs /foot
Total required quantity of resin in liter |  |  | 0.5454545 | l
Benötigt Menge der Kompnente A in Kg : [Total requested for comp A in Kg :] |  |  | 0 | kg
Benötigt Menge der Kompnente B in Kg : [Total requested for comp B in Kg :] |  |  | 0 | kg
Benötigt Menge der Komponente A in Liter : [Total requested for comp A in liter :] |  |  | 0 | l
Benötigt Menge der Komponente B in Liter : [Total requested for comp B in liter :] |  |  | 0 | l
Technical properties
Resin type : |  |  |  | BRAWO® UVPox |  |  | *
Shelf life / max. storage time: |  |  |  | 12 months
Durability / processing time of the impregnated textile: |  |  |  | Approx. 7 days
Hardening speed of the of the impregnated textile with the BRAWO® Pico: |  |  |  | Approx. 0.5 in DN 50 Approx. 0.3 in DN 70 Approx. 0.3 in DN 100
Hardening speed of the impregnated textile with the BRAWO® Magnavity LED- head Nano: |  |  |  | Approx. 0.6 in DN 100 Approx. 0.5 in DN 150 Approx. 0.4 in DN 200
Hardening speed of the impregnated textile with the BRAWO® Magnavity LED-head Mega: |  |  |  | Approx. 0.7 in DN 150 Approx. 0.6 in DN 200 Approx. 0.4 in DN 250
Processing conditions: |  |  |  | 5 to +30 °C Air and substrate temperature
Ungefähre Temperatur und Härtezeit: [Approx. curing temperatures and times:] |  |  |  |  | 10°C | 20°C | 30°C | 40°C | 50°C | 60°C | 70°C **
[5 empty] | 24h | 12h | 9h | 6h | 220min | 180min | 140min
EP Harze
BRAWOLINER / BRAWOLINER HT
DN | Wandstärke 3mm
| Walzenabstand in mm | BRAWO® LR / BRAWO® UVPox
50
70
100 | 8,5 / 0.33" | 0.7
125 |  | 0.9
150 |  | 1.1
200 |  | 1.5
BRAWOLINER® 3D / BRAWOLINER® HT 3D
DN | Wandstärke 3mm
| Walzenabstand in mm | BRAWO® LR / BRAWO® UVPox
70-100 | 10 / 0.39" | 0.6
100-150 | 12 / 0.47" | 1
150-225 |  | 1.5
BRAWOLINER® 3D DN 200-300
DN | Wandstärke 4,7mm
| Walzenabstand in mm | BRAWO® LR / BRAWO® UVPox
200-300 | 14 / 0,55" | 2.8 | [12 empty] | Harztyp | 1 | 2 | 3 | 4 | 5 | 6
[15 empty] | BRAWO® LR |  | Durability / processing time of the impregnated textile: | Curing speed of the impregnated textile with the Brawo Magnavity Nano: | Curing speed of the impregnated textile with the Brawo-LumCure or UV relining system: |  | Processing conditions:
BRAWOLINER® XT / BRAWOLINER® HT XT | [14 empty] | BRAWO® UVPox | Shelf life / max. storage time: | Durability / processing time of the impregnated textile: | Hardening speed of the of the impregnated textile with the BRAWO® Pico: | Hardening speed of the impregnated textile with the BRAWO® Magnavity LED- head Nano: | Hardening speed of the impregnated textile with the BRAWO® Magnavity LED-head Mega: | Processing conditions:
DN | Wandstärke 4mm
| Walzenabstand in mm | BRAWO® LR / BRAWO® UVPox
100 | 11 | 1.1
125 |  | 1.3
150 |  | 1.5
200 |  | 2.1
[18 empty] | 1 | 5
[12 empty] | Harztyp | 6 |  | 2 | 3 | 4 | Max lagerdauer | Härtegeschwindigkeit Mega
[12 empty] | BRAWO® LR | 5 to +30 °C Air and substrate temperature |  | Approx. 7 days | Approx. 0.6 in DN 100 Approx. 0.5 in DN 150 Approx. 0.4 in DN 200 | Approx. 0.6 in DN 100 Approx. 0.4 in DN 150 Approx. 0.3 in DN 200
[12 empty] | BRAWO® UVPox | 5 to +30 °C Air and substrate temperature |  | Approx. 7 days | Approx. 0.5 in DN 50 Approx. 0.3 in DN 70 Approx. 0.3 in DN 100 | Approx. 0.6 in DN 100 Approx. 0.5 in DN 150 Approx. 0.4 in DN 200 | 12 months | Approx. 0.7 in DN 150 Approx. 0.6 in DN 200 Approx. 0.4 in DN 250
[12 empty] | BRAWO® RR | ca. 30min bei 15°C [Approx. 30min at +15 °C] | ca. 13 Stunden ohne Grundwasser bei +10°C [Approx. 6h without groundwater at 10 °C] | ca. 75 Minuten bei +50°C [Approx. 75 Minutes at +50°C] | ca. 7 Tage [Approx. 7 days] | 5 bis +30 °C Luft- und Untergrundtemperatur [5 to +30 °C Air and substrate temperature]
[12 empty] | BRAWO® SRR | ca. 30min bei 15°C [Approx. 30min at +15 °C] | ca. 2 Stunden ohne Grundwasser bei +20°C [Approx. 2h without groundwater at 20 °C] | ca. 30 Minuten bei +50°C [Approx. 30 Minutes at +50°C] | ca. 7 Tage [Approx. 7 days] | 5 bis +30 °C Luft- und Untergrundtemperatur [5 to +30 °C Air and substrate temperature]
Ungefähre Temperatur und Härtezeit
[13 empty] | 10°C | 20°C | 30°C | 40°C | 50°C | 60°C | 70°C
[12 empty] | BRAWO® LR | 13h | 6h | 3,5h | 150min | 100min | 70min | 45min
[12 empty] | BRAWO® UVPox | 24h | 12h | 9h | 6h | 220min | 180min | 140min
Harztypen
BRAWO® LR
BRAWO® UVPox
Linerarten
[15 empty] | R97 | BRAWOLINER DN100
[15 empty] | R98 | BRAWOLINER DN125
[15 empty] | R99 | BRAWOLINER DN150
[15 empty] | R100 | BRAWOLINER DN200
[15 empty] | R101 | BRAWOLINER 3D DN70-100
[15 empty] | R102 | BRAWOLINER 3D DN100-150
[15 empty] | R103 | BRAWOLINER 3D DN150-225
[15 empty] | R104 | BRAWOLINER 3D DN200-300
[15 empty] | R105 | BRAWOLINER XT DN100
[15 empty] | R106 | BRAWOLINER XT DN125
[15 empty] | R107 | BRAWOLINER XT DN150
[15 empty] | R108 | BRAWOLINER XT DN200
Note on R78: Günzel Dominik: Pico